## Sheet1
Subject 111
Sample 1
Equibiaxial
In Situ Unloaded |  |  |  | In Vitro Preloaded |  |  |  | In Vitro Unloaded
Lambda11(-) | Lambda22(-) | Sigma11(MPa) | Sigma22(MPa) | Lambda11(-) | Lambda22(-) | Sigma11(MPa) | Sigma22(MPa) | Lambda11(-) | Lambda22(-) | Sigma11(MPa) | Sigma22(MPa)
1 | 1 | 0 | 0 | 1 | 1 | 0 | 0 | 1 | 1 | 0 | 0
1.138936 | 1.20338 | 0.002654 | 0.001599 | 1 | 1 | 0.002654 | 0.001599 | 1.183634 | 1.11556 | 0.002654 | 0.001599
1.138744 | 1.203476 | 0.002761 | 0.001638 | 0.999831 | 1.00008 | 0.002761 | 0.001638 | 1.183434 | 1.115649 | 0.002761 | 0.001638
1.139305 | 1.203791 | 0.002714 | 0.001579 | 1.000324 | 1.000341 | 0.002714 | 0.001579 | 1.184017 | 1.115941 | 0.002714 | 0.001579
1.141541 | 1.206118 | 0.002675 | 0.001653 | 1.002287 | 1.002275 | 0.002675 | 0.001653 | 1.186341 | 1.118098 | 0.002675 | 0.001653
1.143139 | 1.206645 | 0.002721 | 0.001565 | 1.00369 | 1.002713 | 0.002721 | 0.001565 | 1.188002 | 1.118586 | 0.002721 | 0.001565
1.145075 | 1.207003 | 0.002761 | 0.001561 | 1.00539 | 1.00301 | 0.002761 | 0.001561 | 1.190014 | 1.118918 | 0.002761 | 0.001561
1.145893 | 1.20754 | 0.002795 | 0.001492 | 1.006108 | 1.003457 | 0.002795 | 0.001492 | 1.190864 | 1.119417 | 0.002795 | 0.001492
1.146466 | 1.207761 | 0.002762 | 0.001362 | 1.006611 | 1.00364 | 0.002762 | 0.001362 | 1.191459 | 1.119621 | 0.002762 | 0.001362
1.147158 | 1.208074 | 0.002764 | 0.001304 | 1.007219 | 1.003901 | 0.002764 | 0.001304 | 1.192178 | 1.119912 | 0.002764 | 0.001304
1.14771 | 1.20845 | 0.002857 | 0.001276 | 1.007704 | 1.004213 | 0.002857 | 0.001276 | 1.192752 | 1.12026 | 0.002857 | 0.001276
1.149679 | 1.208907 | 0.002987 | 0.001338 | 1.009433 | 1.004593 | 0.002987 | 0.001338 | 1.194799 | 1.120684 | 0.002987 | 0.001338
1.150677 | 1.209193 | 0.002963 | 0.001279 | 1.010309 | 1.00483 | 0.002963 | 0.001279 | 1.195836 | 1.120949 | 0.002963 | 0.001279
1.151225 | 1.209795 | 0.002939 | 0.00109 | 1.01079 | 1.005331 | 0.002939 | 0.00109 | 1.196406 | 1.121507 | 0.002939 | 0.00109
1.152098 | 1.212015 | 0.002969 | 0.001091 | 1.011557 | 1.007175 | 0.002969 | 0.001091 | 1.197313 | 1.123564 | 0.002969 | 0.001091
1.153425 | 1.212678 | 0.003036 | 0.001123 | 1.012721 | 1.007726 | 0.003036 | 0.001123 | 1.198691 | 1.124179 | 0.003036 | 0.001123
1.155059 | 1.213006 | 0.003103 | 0.001125 | 1.014156 | 1.007999 | 0.003103 | 0.001125 | 1.20039 | 1.124484 | 0.003103 | 0.001125
1.156347 | 1.213824 | 0.003107 | 0.001066 | 1.015287 | 1.008678 | 0.003107 | 0.001066 | 1.201728 | 1.125242 | 0.003107 | 0.001066
1.156957 | 1.214484 | 0.003137 | 0.001037 | 1.015822 | 1.009227 | 0.003137 | 0.001037 | 1.202362 | 1.125854 | 0.003137 | 0.001037
1.158462 | 1.216013 | 0.003167 | 0.00107 | 1.017144 | 1.010497 | 0.003167 | 0.00107 | 1.203926 | 1.127271 | 0.003167 | 0.00107
1.158657 | 1.216309 | 0.003198 | 0.001193 | 1.017315 | 1.010744 | 0.003198 | 0.001193 | 1.204129 | 1.127545 | 0.003198 | 0.001193
1.159639 | 1.216037 | 0.003265 | 0.001225 | 1.018178 | 1.010518 | 0.003265 | 0.001225 | 1.20515 | 1.127293 | 0.003265 | 0.001225
1.160404 | 1.216874 | 0.003232 | 0.001318 | 1.018849 | 1.011213 | 0.003232 | 0.001318 | 1.205944 | 1.128069 | 0.003232 | 0.001318
1.161254 | 1.217486 | 0.003235 | 0.001389 | 1.019595 | 1.011721 | 0.003235 | 0.001389 | 1.206828 | 1.128636 | 0.003235 | 0.001389
1.162099 | 1.218237 | 0.003301 | 0.001481 | 1.020337 | 1.012346 | 0.003301 | 0.001481 | 1.207706 | 1.129332 | 0.003301 | 0.001481
1.162846 | 1.220029 | 0.003342 | 0.001544 | 1.020994 | 1.013835 | 0.003342 | 0.001544 | 1.208483 | 1.130994 | 0.003342 | 0.001544
1.163812 | 1.221034 | 0.003384 | 0.001669 | 1.021842 | 1.01467 | 0.003384 | 0.001669 | 1.209487 | 1.131926 | 0.003384 | 0.001669
1.165342 | 1.221861 | 0.003388 | 0.001701 | 1.023184 | 1.015357 | 0.003388 | 0.001701 | 1.211076 | 1.132692 | 0.003388 | 0.001701
1.166777 | 1.222398 | 0.003519 | 0.001926 | 1.024445 | 1.015803 | 0.003519 | 0.001926 | 1.212568 | 1.13319 | 0.003519 | 0.001926
1.167775 | 1.222745 | 0.003587 | 0.001989 | 1.025321 | 1.016092 | 0.003587 | 0.001989 | 1.213605 | 1.133512 | 0.003587 | 0.001989
1.168774 | 1.223453 | 0.003628 | 0.00196 | 1.026199 | 1.01668 | 0.003628 | 0.00196 | 1.214643 | 1.134168 | 0.003628 | 0.00196
1.169457 | 1.224861 | 0.00367 | 0.001993 | 1.026797 | 1.017851 | 0.00367 | 0.001993 | 1.215352 | 1.135474 | 0.00367 | 0.001993
1.169902 | 1.225989 | 0.003776 | 0.002087 | 1.027189 | 1.018788 | 0.003776 | 0.002087 | 1.215816 | 1.136519 | 0.003776 | 0.002087
1.170274 | 1.227629 | 0.00388 | 0.002243 | 1.027515 | 1.02015 | 0.00388 | 0.002243 | 1.216202 | 1.138039 | 0.00388 | 0.002243
1.171094 | 1.228299 | 0.004022 | 0.002215 | 1.028235 | 1.020707 | 0.004022 | 0.002215 | 1.217054 | 1.138661 | 0.004022 | 0.002215
1.171206 | 1.229293 | 0.004064 | 0.002187 | 1.028333 | 1.021533 | 0.004064 | 0.002187 | 1.21717 | 1.139582 | 0.004064 | 0.002187
1.171266 | 1.229694 | 0.004133 | 0.00222 | 1.028386 | 1.021867 | 0.004133 | 0.00222 | 1.217233 | 1.139954 | 0.004133 | 0.00222
1.171518 | 1.230977 | 0.004304 | 0.002253 | 1.028608 | 1.022933 | 0.004304 | 0.002253 | 1.217495 | 1.141143 | 0.004304 | 0.002253
1.171102 | 1.232382 | 0.004567 | 0.002441 | 1.028242 | 1.0241 | 0.004567 | 0.002441 | 1.217062 | 1.142445 | 0.004567 | 0.002441
1.171615 | 1.232786 | 0.004702 | 0.002537 | 1.028692 | 1.024436 | 0.004702 | 0.002537 | 1.217595 | 1.14282 | 0.004702 | 0.002537
1.172229 | 1.233741 | 0.004744 | 0.00257 | 1.029231 | 1.02523 | 0.004744 | 0.00257 | 1.218233 | 1.143705 | 0.004744 | 0.00257
1.172384 | 1.234854 | 0.004749 | 0.002481 | 1.029368 | 1.026155 | 0.004749 | 0.002481 | 1.218394 | 1.144737 | 0.004749 | 0.002481
1.173274 | 1.236041 | 0.004921 | 0.002639 | 1.030149 | 1.027141 | 0.004921 | 0.002639 | 1.21932 | 1.145838 | 0.004921 | 0.002639
1.173683 | 1.237351 | 0.005057 | 0.002673 | 1.030509 | 1.02823 | 0.005057 | 0.002673 | 1.219745 | 1.147052 | 0.005057 | 0.002673
1.174426 | 1.237871 | 0.005202 | 0.002769 | 1.031161 | 1.028662 | 0.005202 | 0.002769 | 1.220517 | 1.147534 | 0.005202 | 0.002769
1.175015 | 1.238899 | 0.005338 | 0.002897 | 1.031678 | 1.029516 | 0.005338 | 0.002897 | 1.221129 | 1.148487 | 0.005338 | 0.002897
1.175731 | 1.24153 | 0.005438 | 0.002962 | 1.032307 | 1.031702 | 0.005438 | 0.002962 | 1.221873 | 1.150926 | 0.005438 | 0.002962
1.176884 | 1.24296 | 0.005547 | 0.003091 | 1.033318 | 1.03289 | 0.005547 | 0.003091 | 1.223071 | 1.152251 | 0.005547 | 0.003091
1.17786 | 1.243973 | 0.005684 | 0.003126 | 1.034176 | 1.033733 | 0.005684 | 0.003126 | 1.224086 | 1.153191 | 0.005684 | 0.003126
1.178296 | 1.245396 | 0.005784 | 0.003192 | 1.034559 | 1.034915 | 0.005784 | 0.003192 | 1.224539 | 1.154509 | 0.005784 | 0.003192
1.179343 | 1.247141 | 0.005921 | 0.003288 | 1.035478 | 1.036365 | 0.005921 | 0.003288 | 1.225627 | 1.156128 | 0.005921 | 0.003288
1.179816 | 1.248282 | 0.005993 | 0.003354 | 1.035893 | 1.037313 | 0.005993 | 0.003354 | 1.226118 | 1.157185 | 0.005993 | 0.003354
1.180962 | 1.249896 | 0.006065 | 0.00342 | 1.0369 | 1.038654 | 0.006065 | 0.00342 | 1.22731 | 1.158681 | 0.006065 | 0.00342
1.18158 | 1.251917 | 0.006072 | 0.003424 | 1.037442 | 1.040333 | 0.006072 | 0.003424 | 1.227952 | 1.160555 | 0.006072 | 0.003424
1.182469 | 1.253779 | 0.006144 | 0.003428 | 1.038223 | 1.041881 | 0.006144 | 0.003428 | 1.228876 | 1.162281 | 0.006144 | 0.003428
1.183582 | 1.255204 | 0.006216 | 0.003463 | 1.0392 | 1.043065 | 0.006216 | 0.003463 | 1.230032 | 1.163602 | 0.006216 | 0.003463
1.183775 | 1.256679 | 0.006316 | 0.003529 | 1.039369 | 1.044291 | 0.006316 | 0.003529 | 1.230232 | 1.164969 | 0.006316 | 0.003529
1.184572 | 1.257453 | 0.006351 | 0.003533 | 1.040069 | 1.044934 | 0.006351 | 0.003533 | 1.231061 | 1.165686 | 0.006351 | 0.003533
1.185952 | 1.258954 | 0.006358 | 0.003537 | 1.041281 | 1.046181 | 0.006358 | 0.003537 | 1.232495 | 1.167078 | 0.006358 | 0.003537
1.18676 | 1.260467 | 0.006393 | 0.003573 | 1.04199 | 1.047438 | 0.006393 | 0.003573 | 1.233335 | 1.168481 | 0.006393 | 0.003573
1.187405 | 1.262555 | 0.006401 | 0.003608 | 1.042556 | 1.049174 | 0.006401 | 0.003608 | 1.234005 | 1.170417 | 0.006401 | 0.003608
1.188991 | 1.264391 | 0.006408 | 0.003612 | 1.043949 | 1.0507 | 0.006408 | 0.003612 | 1.235654 | 1.172119 | 0.006408 | 0.003612
1.190067 | 1.266615 | 0.006415 | 0.003553 | 1.044894 | 1.052548 | 0.006415 | 0.003553 | 1.236772 | 1.17418 | 0.006415 | 0.003553
1.191115 | 1.267434 | 0.006461 | 0.003589 | 1.045813 | 1.053228 | 0.006461 | 0.003589 | 1.23786 | 1.174939 | 0.006461 | 0.003589
1.191975 | 1.270358 | 0.006468 | 0.003625 | 1.046569 | 1.055658 | 0.006468 | 0.003625 | 1.238755 | 1.17765 | 0.006468 | 0.003625
1.193439 | 1.271869 | 0.006476 | 0.003629 | 1.047854 | 1.056913 | 0.006476 | 0.003629 | 1.240276 | 1.179051 | 0.006476 | 0.003629
1.194607 | 1.272612 | 0.006483 | 0.003665 | 1.04888 | 1.057531 | 0.006483 | 0.003665 | 1.24149 | 1.179739 | 0.006483 | 0.003665
1.19647 | 1.274536 | 0.00649 | 0.003669 | 1.050516 | 1.05913 | 0.00649 | 0.003669 | 1.243426 | 1.181523 | 0.00649 | 0.003669
1.197599 | 1.277069 | 0.006565 | 0.00378 | 1.051507 | 1.061234 | 0.006565 | 0.00378 | 1.244599 | 1.183871 | 0.006565 | 0.00378
1.19866 | 1.279214 | 0.006678 | 0.003849 | 1.052438 | 1.063017 | 0.006678 | 0.003849 | 1.245702 | 1.18586 | 0.006678 | 0.003849
1.200007 | 1.280626 | 0.006752 | 0.003853 | 1.053621 | 1.064191 | 0.006752 | 0.003853 | 1.247102 | 1.187169 | 0.006752 | 0.003853
1.201193 | 1.282309 | 0.006759 | 0.003857 | 1.054662 | 1.065589 | 0.006759 | 0.003857 | 1.248334 | 1.188729 | 0.006759 | 0.003857
1.202008 | 1.284085 | 0.006834 | 0.003893 | 1.055378 | 1.067065 | 0.006834 | 0.003893 | 1.249182 | 1.190375 | 0.006834 | 0.003893
1.203595 | 1.286602 | 0.006948 | 0.004005 | 1.056772 | 1.069157 | 0.006948 | 0.004005 | 1.250831 | 1.192709 | 0.006948 | 0.004005
1.20465 | 1.288707 | 0.007062 | 0.004085 | 1.057698 | 1.070906 | 0.007062 | 0.004085 | 1.251927 | 1.19466 | 0.007062 | 0.004085
1.205229 | 1.288756 | 0.007069 | 0.004089 | 1.058206 | 1.070947 | 0.007069 | 0.004089 | 1.252529 | 1.194706 | 0.007069 | 0.004089
1.20638 | 1.289694 | 0.007076 | 0.004093 | 1.059216 | 1.071726 | 0.007076 | 0.004093 | 1.253724 | 1.195575 | 0.007076 | 0.004093
1.208225 | 1.291865 | 0.007152 | 0.004162 | 1.060837 | 1.07353 | 0.007152 | 0.004162 | 1.255642 | 1.197587 | 0.007152 | 0.004162
1.209187 | 1.293237 | 0.007257 | 0.004242 | 1.061682 | 1.074671 | 0.007257 | 0.004242 | 1.256642 | 1.19886 | 0.007257 | 0.004242
1.21162 | 1.295246 | 0.007401 | 0.004279 | 1.063818 | 1.07634 | 0.007401 | 0.004279 | 1.259171 | 1.200722 | 0.007401 | 0.004279
1.212635 | 1.297816 | 0.007408 | 0.004283 | 1.064708 | 1.078475 | 0.007408 | 0.004283 | 1.260225 | 1.203104 | 0.007408 | 0.004283
1.214334 | 1.298619 | 0.007454 | 0.004288 | 1.066201 | 1.079142 | 0.007454 | 0.004288 | 1.261991 | 1.203848 | 0.007454 | 0.004288
1.216185 | 1.300987 | 0.007599 | 0.004401 | 1.067826 | 1.081111 | 0.007599 | 0.004401 | 1.263915 | 1.206044 | 0.007599 | 0.004401
1.217283 | 1.303305 | 0.007715 | 0.00444 | 1.068789 | 1.083036 | 0.007715 | 0.00444 | 1.265055 | 1.208192 | 0.007715 | 0.00444
1.218459 | 1.305551 | 0.007725 | 0.004445 | 1.069823 | 1.084903 | 0.007725 | 0.004445 | 1.266278 | 1.210275 | 0.007725 | 0.004445
1.221127 | 1.307145 | 0.007694 | 0.004449 | 1.072164 | 1.086228 | 0.007694 | 0.004449 | 1.26905 | 1.211752 | 0.007694 | 0.004449
1.222603 | 1.308444 | 0.007809 | 0.004518 | 1.07346 | 1.087307 | 0.007809 | 0.004518 | 1.270584 | 1.212957 | 0.007809 | 0.004518
1.223878 | 1.309598 | 0.007886 | 0.004599 | 1.07458 | 1.088266 | 0.007886 | 0.004599 | 1.271909 | 1.214026 | 0.007886 | 0.004599
1.225485 | 1.31178 | 0.007994 | 0.004605 | 1.075991 | 1.090079 | 0.007994 | 0.004605 | 1.27358 | 1.216049 | 0.007994 | 0.004605
1.227141 | 1.314314 | 0.008032 | 0.004567 | 1.077446 | 1.092185 | 0.008032 | 0.004567 | 1.275301 | 1.218399 | 0.008032 | 0.004567
1.229525 | 1.31603 | 0.008178 | 0.004572 | 1.079538 | 1.093611 | 0.008178 | 0.004572 | 1.277778 | 1.219989 | 0.008178 | 0.004572
1.230545 | 1.317043 | 0.008323 | 0.004642 | 1.080434 | 1.094453 | 0.008323 | 0.004642 | 1.278838 | 1.220928 | 0.008323 | 0.004642
1.231386 | 1.318951 | 0.008431 | 0.004724 | 1.081172 | 1.096038 | 0.008431 | 0.004724 | 1.279712 | 1.222697 | 0.008431 | 0.004724
1.231873 | 1.32023 | 0.00851 | 0.004796 | 1.081599 | 1.097102 | 0.00851 | 0.004796 | 1.280218 | 1.223883 | 0.00851 | 0.004796
1.233787 | 1.321923 | 0.008629 | 0.004878 | 1.083281 | 1.098508 | 0.008629 | 0.004878 | 1.282208 | 1.225452 | 0.008629 | 0.004878
1.235288 | 1.323827 | 0.008844 | 0.005026 | 1.084598 | 1.10009 | 0.008844 | 0.005026 | 1.283767 | 1.227217 | 0.008844 | 0.005026
1.237334 | 1.326537 | 0.009021 | 0.005141 | 1.086394 | 1.102342 | 0.009021 | 0.005141 | 1.285893 | 1.229729 | 0.009021 | 0.005141
1.238892 | 1.327795 | 0.00914 | 0.005214 | 1.087763 | 1.103388 | 0.00914 | 0.005214 | 1.287513 | 1.230896 | 0.00914 | 0.005214
1.240005 | 1.328777 | 0.009181 | 0.005253 | 1.08874 | 1.104204 | 0.009181 | 0.005253 | 1.288669 | 1.231806 | 0.009181 | 0.005253
1.241111 | 1.331542 | 0.009289 | 0.005336 | 1.089711 | 1.106501 | 0.009289 | 0.005336 | 1.289818 | 1.234369 | 0.009289 | 0.005336
1.242945 | 1.333905 | 0.009547 | 0.005585 | 1.091322 | 1.108465 | 0.009547 | 0.005585 | 1.291725 | 1.23656 | 0.009547 | 0.005585
1.245073 | 1.335251 | 0.009726 | 0.005769 | 1.093189 | 1.109584 | 0.009726 | 0.005769 | 1.293936 | 1.237808 | 0.009726 | 0.005769
1.246914 | 1.337586 | 0.009846 | 0.005908 | 1.094806 | 1.111524 | 0.009846 | 0.005908 | 1.29585 | 1.239972 | 0.009846 | 0.005908
1.248457 | 1.338535 | 0.009897 | 0.006048 | 1.096161 | 1.112312 | 0.009897 | 0.006048 | 1.297453 | 1.240852 | 0.009897 | 0.006048
1.250493 | 1.340452 | 0.010017 | 0.006232 | 1.097949 | 1.113906 | 0.010017 | 0.006232 | 1.299569 | 1.242629 | 0.010017 | 0.006232
1.251799 | 1.342001 | 0.010137 | 0.006449 | 1.099095 | 1.115193 | 0.010137 | 0.006449 | 1.300926 | 1.244065 | 0.010137 | 0.006449
1.253296 | 1.344023 | 0.010258 | 0.006667 | 1.10041 | 1.116873 | 0.010258 | 0.006667 | 1.302482 | 1.245939 | 0.010258 | 0.006667
1.255135 | 1.347072 | 0.010419 | 0.006774 | 1.102024 | 1.119407 | 0.010419 | 0.006774 | 1.304394 | 1.248766 | 0.010419 | 0.006774
1.256493 | 1.349562 | 0.010501 | 0.006882 | 1.103217 | 1.121476 | 0.010501 | 0.006882 | 1.305805 | 1.251074 | 0.010501 | 0.006882
1.258752 | 1.351572 | 0.010512 | 0.007023 | 1.1052 | 1.123146 | 0.010512 | 0.007023 | 1.308153 | 1.252937 | 0.010512 | 0.007023
1.260202 | 1.353571 | 0.010564 | 0.007164 | 1.106473 | 1.124807 | 0.010564 | 0.007164 | 1.309659 | 1.25479 | 0.010564 | 0.007164
1.260336 | 1.354805 | 0.010645 | 0.007306 | 1.106591 | 1.125833 | 0.010645 | 0.007306 | 1.309799 | 1.255934 | 0.010645 | 0.007306
1.261249 | 1.356122 | 0.010687 | 0.007448 | 1.107393 | 1.126927 | 0.010687 | 0.007448 | 1.310748 | 1.257155 | 0.010687 | 0.007448
1.263815 | 1.357125 | 0.010769 | 0.007557 | 1.109645 | 1.127761 | 0.010769 | 0.007557 | 1.313414 | 1.258085 | 0.010769 | 0.007557
1.266182 | 1.358781 | 0.010851 | 0.007699 | 1.111723 | 1.129137 | 0.010851 | 0.007699 | 1.315873 | 1.25962 | 0.010851 | 0.007699
1.267825 | 1.360882 | 0.010893 | 0.007775 | 1.113166 | 1.130882 | 0.010893 | 0.007775 | 1.317581 | 1.261567 | 0.010893 | 0.007775
1.269002 | 1.362823 | 0.010905 | 0.007885 | 1.1142 | 1.132496 | 0.010905 | 0.007885 | 1.318805 | 1.263367 | 0.010905 | 0.007885
1.270867 | 1.365839 | 0.010988 | 0.008029 | 1.115838 | 1.135002 | 0.010988 | 0.008029 | 1.320743 | 1.266163 | 0.010988 | 0.008029
1.272294 | 1.367775 | 0.011184 | 0.008106 | 1.11709 | 1.136611 | 0.011184 | 0.008106 | 1.322226 | 1.267958 | 0.011184 | 0.008106
1.274762 | 1.37047 | 0.011482 | 0.008183 | 1.119257 | 1.13885 | 0.011482 | 0.008183 | 1.324791 | 1.270456 | 0.011482 | 0.008183
1.275941 | 1.371905 | 0.011677 | 0.008294 | 1.120292 | 1.140043 | 0.011677 | 0.008294 | 1.326016 | 1.271786 | 0.011677 | 0.008294
1.278427 | 1.374461 | 0.011873 | 0.008405 | 1.122474 | 1.142167 | 0.011873 | 0.008405 | 1.328599 | 1.274156 | 0.011873 | 0.008405
1.279701 | 1.376656 | 0.011958 | 0.008515 | 1.123594 | 1.143991 | 0.011958 | 0.008515 | 1.329924 | 1.276191 | 0.011958 | 0.008515
1.281776 | 1.378823 | 0.012226 | 0.008524 | 1.125415 | 1.145792 | 0.012226 | 0.008524 | 1.33208 | 1.2782 | 0.012226 | 0.008524
1.28297 | 1.380548 | 0.012525 | 0.00875 | 1.126464 | 1.147225 | 0.012525 | 0.00875 | 1.333321 | 1.279798 | 0.012525 | 0.00875
1.284795 | 1.38168 | 0.012752 | 0.00901 | 1.128066 | 1.148166 | 0.012752 | 0.00901 | 1.335218 | 1.280848 | 0.012752 | 0.00901
1.286682 | 1.382725 | 0.012949 | 0.009236 | 1.129723 | 1.149034 | 0.012949 | 0.009236 | 1.337179 | 1.281817 | 0.012949 | 0.009236
1.288684 | 1.385945 | 0.013218 | 0.009463 | 1.131481 | 1.15171 | 0.013218 | 0.009463 | 1.339259 | 1.284802 | 0.013218 | 0.009463
1.289931 | 1.387734 | 0.013488 | 0.009759 | 1.132575 | 1.153196 | 0.013488 | 0.009759 | 1.340554 | 1.28646 | 0.013488 | 0.009759
1.290665 | 1.390432 | 0.013799 | 0.010055 | 1.13322 | 1.155439 | 0.013799 | 0.010055 | 1.341318 | 1.288961 | 0.013799 | 0.010055
1.293249 | 1.391543 | 0.014111 | 0.010317 | 1.135489 | 1.156362 | 0.014111 | 0.010317 | 1.344003 | 1.289991 | 0.014111 | 0.010317
1.294617 | 1.394103 | 0.014423 | 0.010581 | 1.13669 | 1.158489 | 0.014423 | 0.010581 | 1.345425 | 1.292364 | 0.014423 | 0.010581
1.296713 | 1.396105 | 0.014725 | 0.010775 | 1.13853 | 1.160153 | 0.014725 | 0.010775 | 1.347603 | 1.294221 | 0.014725 | 0.010775
1.297809 | 1.398701 | 0.015061 | 0.011073 | 1.139492 | 1.16231 | 0.015061 | 0.011073 | 1.348742 | 1.296627 | 0.015061 | 0.011073
1.299601 | 1.400661 | 0.015337 | 0.011476 | 1.141066 | 1.163939 | 0.015337 | 0.011476 | 1.350604 | 1.298444 | 0.015337 | 0.011476
1.302848 | 1.402947 | 0.015674 | 0.011844 | 1.143917 | 1.165839 | 0.015674 | 0.011844 | 1.353979 | 1.300563 | 0.015674 | 0.011844
1.303765 | 1.40464 | 0.015981 | 0.012179 | 1.144722 | 1.167245 | 0.015981 | 0.012179 | 1.354931 | 1.302133 | 0.015981 | 0.012179
1.305773 | 1.405878 | 0.016319 | 0.01263 | 1.146485 | 1.168274 | 0.016319 | 0.01263 | 1.357019 | 1.30328 | 0.016319 | 0.01263
1.306827 | 1.409407 | 0.016638 | 0.01322 | 1.14741 | 1.171207 | 0.016638 | 0.01322 | 1.358114 | 1.306552 | 0.016638 | 0.01322
1.30879 | 1.412974 | 0.016957 | 0.013557 | 1.149134 | 1.174171 | 0.016957 | 0.013557 | 1.360154 | 1.309859 | 0.016957 | 0.013557
1.310382 | 1.414766 | 0.01738 | 0.013896 | 1.150532 | 1.17566 | 0.01738 | 0.013896 | 1.361808 | 1.31152 | 0.01738 | 0.013896
1.313255 | 1.416144 | 0.017803 | 0.014269 | 1.153055 | 1.176805 | 0.017803 | 0.014269 | 1.364795 | 1.312797 | 0.017803 | 0.014269
1.314466 | 1.419452 | 0.018123 | 0.014713 | 1.154118 | 1.179554 | 0.018123 | 0.014713 | 1.366053 | 1.315863 | 0.018123 | 0.014713
1.316375 | 1.421524 | 0.018589 | 0.015275 | 1.155794 | 1.181276 | 0.018589 | 0.015275 | 1.368037 | 1.317784 | 0.018589 | 0.015275
1.31767 | 1.424474 | 0.019047 | 0.015791 | 1.156931 | 1.183727 | 0.019047 | 0.015791 | 1.369383 | 1.320519 | 0.019047 | 0.015791
1.320074 | 1.426215 | 0.0194 | 0.016354 | 1.159041 | 1.185174 | 0.0194 | 0.016354 | 1.371881 | 1.322133 | 0.0194 | 0.016354
1.32159 | 1.427241 | 0.019785 | 0.016918 | 1.160372 | 1.186026 | 0.019785 | 0.016918 | 1.373456 | 1.323084 | 0.019785 | 0.016918
1.322286 | 1.429773 | 0.020108 | 0.017623 | 1.160983 | 1.18813 | 0.020108 | 0.017623 | 1.374179 | 1.325431 | 0.020108 | 0.017623
1.325325 | 1.432695 | 0.020318 | 0.018259 | 1.163652 | 1.190558 | 0.020318 | 0.018259 | 1.377338 | 1.32814 | 0.020318 | 0.018259
1.327343 | 1.434847 | 0.020677 | 0.018827 | 1.165424 | 1.192347 | 0.020677 | 0.018827 | 1.379435 | 1.330135 | 0.020677 | 0.018827
1.328761 | 1.437114 | 0.021151 | 0.019466 | 1.166669 | 1.194231 | 0.021151 | 0.019466 | 1.380909 | 1.332237 | 0.021151 | 0.019466
1.331129 | 1.438542 | 0.021689 | 0.020223 | 1.168748 | 1.195417 | 0.021689 | 0.020223 | 1.38337 | 1.33356 | 0.021689 | 0.020223
1.332635 | 1.440288 | 0.022312 | 0.020901 | 1.17007 | 1.196869 | 0.022312 | 0.020901 | 1.384934 | 1.335179 | 0.022312 | 0.020901
1.33427 | 1.443971 | 0.022969 | 0.021651 | 1.171506 | 1.199929 | 0.022969 | 0.021651 | 1.386634 | 1.338593 | 0.022969 | 0.021651
1.335466 | 1.445289 | 0.023702 | 0.022579 | 1.172556 | 1.201024 | 0.023702 | 0.022579 | 1.387877 | 1.339815 | 0.023702 | 0.022579
1.338194 | 1.446894 | 0.024479 | 0.023556 | 1.174951 | 1.202358 | 0.024479 | 0.023556 | 1.390712 | 1.341303 | 0.024479 | 0.023556
1.340623 | 1.448334 | 0.025332 | 0.024677 | 1.177083 | 1.203555 | 0.025332 | 0.024677 | 1.393236 | 1.342638 | 0.025332 | 0.024677
1.341751 | 1.450442 | 0.02629 | 0.025727 | 1.178074 | 1.205306 | 0.02629 | 0.025727 | 1.394408 | 1.344592 | 0.02629 | 0.025727
1.344022 | 1.453014 | 0.02725 | 0.026663 | 1.180068 | 1.207444 | 0.02725 | 0.026663 | 1.396768 | 1.346977 | 0.02725 | 0.026663
1.345911 | 1.455893 | 0.028298 | 0.027765 | 1.181727 | 1.209836 | 0.028298 | 0.027765 | 1.398732 | 1.349645 | 0.028298 | 0.027765
1.348745 | 1.457217 | 0.029526 | 0.028964 | 1.184215 | 1.210937 | 0.029526 | 0.028964 | 1.401677 | 1.350873 | 0.029526 | 0.028964
1.351037 | 1.458639 | 0.030831 | 0.030356 | 1.186228 | 1.212118 | 0.030831 | 0.030356 | 1.404059 | 1.352191 | 0.030831 | 0.030356
1.35309 | 1.461685 | 0.032329 | 0.031608 | 1.18803 | 1.214649 | 0.032329 | 0.031608 | 1.406192 | 1.355014 | 0.032329 | 0.031608
1.354647 | 1.463671 | 0.033905 | 0.033039 | 1.189397 | 1.2163 | 0.033905 | 0.033039 | 1.407811 | 1.356856 | 0.033905 | 0.033039
1.357053 | 1.46703 | 0.035518 | 0.034617 | 1.191509 | 1.219091 | 0.035518 | 0.034617 | 1.410311 | 1.359969 | 0.035518 | 0.034617
1.358887 | 1.46791 | 0.037326 | 0.036316 | 1.19312 | 1.219823 | 0.037326 | 0.036316 | 1.412217 | 1.360786 | 0.037326 | 0.036316
1.359352 | 1.468141 | 0.039299 | 0.038127 | 1.193528 | 1.220014 | 0.039299 | 0.038127 | 1.4127 | 1.360999 | 0.039299 | 0.038127
1.362537 | 1.46912 | 0.041308 | 0.040049 | 1.196324 | 1.220828 | 0.041308 | 0.040049 | 1.41601 | 1.361907 | 0.041308 | 0.040049
1.364246 | 1.471595 | 0.043472 | 0.042058 | 1.197825 | 1.222884 | 0.043472 | 0.042058 | 1.417786 | 1.364201 | 0.043472 | 0.042058
1.365679 | 1.474405 | 0.045715 | 0.044109 | 1.199083 | 1.22522 | 0.045715 | 0.044109 | 1.419276 | 1.366806 | 0.045715 | 0.044109
1.36711 | 1.476422 | 0.048189 | 0.046271 | 1.20034 | 1.226895 | 0.048189 | 0.046271 | 1.420763 | 1.368676 | 0.048189 | 0.046271
1.369549 | 1.478533 | 0.050829 | 0.048475 | 1.202482 | 1.22865 | 0.050829 | 0.048475 | 1.423298 | 1.370633 | 0.050829 | 0.048475
1.370345 | 1.479798 | 0.053733 | 0.05102 | 1.20318 | 1.229701 | 0.053733 | 0.05102 | 1.424124 | 1.371805 | 0.053733 | 0.05102
1.372879 | 1.480998 | 0.05684 | 0.053871 | 1.205405 | 1.230698 | 0.05684 | 0.053871 | 1.426758 | 1.372918 | 0.05684 | 0.053871
1.376289 | 1.482391 | 0.060146 | 0.056908 | 1.208399 | 1.231856 | 0.060146 | 0.056908 | 1.430302 | 1.374209 | 0.060146 | 0.056908
1.378374 | 1.485258 | 0.063566 | 0.059875 | 1.210229 | 1.234238 | 0.063566 | 0.059875 | 1.432469 | 1.376867 | 0.063566 | 0.059875
1.381374 | 1.487178 | 0.065167 | 0.061131 | 1.212864 | 1.235834 | 0.065167 | 0.061131 | 1.435586 | 1.378647 | 0.065167 | 0.061131
1.383367 | 1.490078 | 0.066825 | 0.062619 | 1.214614 | 1.238244 | 0.066825 | 0.062619 | 1.437658 | 1.381336 | 0.066825 | 0.062619
1.38466 | 1.492595 | 0.068622 | 0.064171 | 1.215749 | 1.240335 | 0.068622 | 0.064171 | 1.439001 | 1.383668 | 0.068622 | 0.064171
1.387227 | 1.493614 | 0.070434 | 0.065756 | 1.218003 | 1.241182 | 0.070434 | 0.065756 | 1.441669 | 1.384613 | 0.070434 | 0.065756
1.388847 | 1.494611 | 0.0722 | 0.067367 | 1.219425 | 1.242011 | 0.0722 | 0.067367 | 1.443353 | 1.385538 | 0.0722 | 0.067367
1.391765 | 1.49695 | 0.07403 | 0.06895 | 1.221987 | 1.243954 | 0.07403 | 0.06895 | 1.446385 | 1.387706 | 0.07403 | 0.06895
1.393248 | 1.498046 | 0.076027 | 0.070719 | 1.223289 | 1.244865 | 0.076027 | 0.070719 | 1.447926 | 1.388722 | 0.076027 | 0.070719