## Sheet1
Test | Offx | Offy | Equibiaxial | Comments | Label Offx | Label Offy | Label equibiaxial | Cycle Offx | Cycle Offy | Cycle equi | Quality
P1C1 | Specimen1 cycle5 | Specimen 1 cycle5 | Speciemen4 cycle5 | sp1-3 equi failed | 1 | 1 | 4 | 3 | 3 | 3 | 2.5
P1C2 | Specimen1 cycle5 | Specimen 1 cycle5 | Specimen 1 cycle1 | equi clear tine slip at the end of cycel1 | 1 | 1 | -1 | 3 | 3 | -1 | 2
P2C1 | Specimen1 cycle5 | Specimen1 cycle2 | Specimen1 cycle1 | Some tine slipping after 1st cycle | 1 | 1 | 1 | 3 | 3 | 3 | 3
P2C2 | Specimen1 cycle4 | No data | No data | Tine break | -1 | -1 | -1 | -1 | -1 | -1 | -1
P3C1 | Speciemen1 4th cycle | Speciemen1 2nd cycle stretch | Speciemen2 test2 2nd cycle | Equibiaxial data is from (S2_2) specimen tested just for equibiaxial | 1 | 1 | 2 | 3 | 3 | 3 | 2.5
P3C2 | Speciemen1 5th cycle | Speciemen1 2nd cycle stretch | No data | Tine slip after offy and bi-ax force values are very small | -1 | -1 | -1 | -1 | -1 | -1 | -1
P4C1 | Speciemen2 5th cycle | Speciemen2 5th cycle | Speciemen2 1st cycle | Tine came off on second cycle of equi | 2 | 2 | -1 | 3 | 3 | -1 | 1.75
P4C2 | Speciemen1 5th cycle | Speciemen1 1st cycle | No data | Failed during bi-axial, sp1 tests 1 and 2. Test 1 offy use datat before tines came off | -1 | -1 | -1 | -1 | -1 | -1 | -1
P5C1 | 5th cycle loading | 5th cycle loading | 3rd cycle loading | All data from the same specimen S1 | 1 | 1 | 1 | 3 | 3 | 3 | 2.5
P5C2 | No data | No data | No data | No data | -1 | -1 | -1 | -1 | -1 | -1 | -1
P6C1 | S1 5th cycle | S1 4th cycle | S2 3rd cycle | Second sepcimen used for equibiaxial, forces decaying too much, tines slipping? Or too viscoelastic? | -1 | -1 | -1 | -1 | -1 | -1 | -1
P6C2 | S1 5th cycle | S2 5th cycle | S2 3rd cycle | Second sepcimen used for offy and equibiaxial | 1 | 2 | 2 | 3 | 3 | 3 | 2
P7C1 | Specimen1 5 cycles | Specimen2 4 cycles | No data, all 3 speciemens failed at first cycle | Specimen 1 unusual drop in force after 3rd cycle. Data looks rather clean but forces decay a lot, why? | -1 | -1 | -1 | -1 | -1 | -1 | -1
P7C2 | Specimen1 3 Cycles | No data | Specimen3 2nd cycle | Sepciemen 1 had very low force value in x direction. Speciemen 3 had some tine slip in firsst loading cycle of bi-axial | -1 | -1 | -1 | -1 | -1 | -1 | -1
P8C1 | Specimen1 3 Cycles | Specimen1 2cycles | Specimen2 2nd cycle | Offy from Sp1 but _2 test. Equibiaxial from specimen 2 | -1 | -1 | -1 | -1 | -1 | -1 | -1
P8C2 | Specimen1 4 cycles | No data | Specimen2 4th cycle | No data on offy | -1 | -1 | -1 | -1 | -1 | -1 | -1
P9C1 | Specimen1 2 cycles | Specimen1 test2 5 cycles | Speciemen 2 1st loading cycle | Speciemen 1 1st test failed at 3rd cycle, Equi biaxial tests failed across 3 attempts. Speciemen 2 Equi bi axial 1st loading cycle | -1 | -1 | -1 | -1 | -1 | -1 | -1
P10C1 | Specimen1 3 cycles | No data | Specimen1 test 3 3rd loading cycle | No offy data across 3 tests on speciemen 1 | -1 | -1 | -1 | -1 | -1 | -1 | -1
P11C1 | No data | Specimen 1 test 2 3rd cycle | Specimen 3 1st cycle loading | Speciemn 2 and 3 failed at 1st cycle loading of bi-axial. Sppeciemn 1 offx is missing? | -1 | -1 | -1 | -1 | -1 | -1 | -1
P11C2 | Specimen1 3rd cycle loading | Specimen2 1st cycle | Specimen2 test 2 1st cycel loading | Equibiaxial on second specimen has 1 cycle laoding data but looks very strange | -1 | -1 | -1 | -1 | -1 | -1 | -1
P12C1 | Speicemen1 1st cycle loadinf | Specimen2 2nd laoding cycle | Specimen2 test2 5th cycle | Specimen 1 tine came off aafter 1st cycle, Specimen2 offy failed after 2nd cycle, test 2 for equi is good | -1 | -1 | -1 | -1 | -1 | -1 | -1
P12C2 | Speciemen1 2nd cycle | Specimen2 1st cycle | Specimen2 test2 2nd cycle | Sp1 tines coming off after 3rd cycle. Sp2 2 separate tests for offy and equi | -1 | -1 | -1 | -1 | -1 | -1 | -1
P13C1 | Speicmen1 5th cycle | Speciemn1 3rd cycle | Specimen1 test2 5th cycle | Sp1 offx good data, Tine slip in sp1 offy 4th cycle, Sp1 test 2 for equi biaxial has abnormally small force in x | 1 | 1 | 1 | 3 | 3 | 3 | 3
P13C2 | Speicmen1 5th cycle | Speicmen1 5th cycle | Speicmen1 5th cycle | Very good data, forces for offy are small | 1 | 1 | 1 | 3 | 3 | 3 | 2
P14C1 | Speicmen1 5th cycle | Speicmen1 5th cycle | Speicmen1 1st cycle | Tines came off towards end of equi 1st cycle | 1 | 1 | -1 | 3 | 3 | -1 | 2
P14C2 | Speicmen1 5th cycle | Speicmen1 5th cycle | Speicmen1 1stcycle | One continous test bu not sure how tines held beyond offfx, data looks ok but very low forces | -1 | -1 | -1 | -1 | -1 | -1 | 0
P15C1 | Speciemen1 3rd cycle | Specimen1 test2 5th cycle | Sepciemen1 test2 1st cycle | Test1 failed at 4th cyclce, test2 had small slip on offy at 3rd cycle, failed during equi 2nd cycle unloading | 1 | 1 | -1 | 3 | 3 | -1 | 1
P15C2 | Specimen1 test2 3rd cycle | Speicmen1 test3 5th cycle | Specimen1 test2 1st cycle loading | For equi use data befre the tines failed | -1 | -1 | -1 | -1 | -1 | -1 | -1
P16C1 | Specimen1 3rd cycle loading | Specimen2 test2 1st cycle | Speciemen2 test3 1st cycle | x forces are very small….also tests 2 and 3 for specimen 2 failed each at 2nd cycle hence using 1st cycle values | -1 | -1 | -1 | -1 | -1 | -1 | -1
P16C2 | Specimen1 2nd cycle loading | Speciemen1 test3 2nd cycle | Speciemen1 test4 1st cycle | xfofces are too small | -1 | -1 | -1 | -1 | -1 | -1 | -1